## RG6
直电电缆生产工艺单
| 订单交货日期 | 2019-12-15 |  |  | 合同编号 | RASIN191120
1 | 步骤 | 构件 | 尺寸mm | 材料 | 用量
RG6 | 芯线 | 芯线导体 | 1 | 铜包钢 | 6.2832
|  | 芯线发泡 | 4.8 | 半回料 | 4.2
| 编织 | 铝箔 | 17 | 自粘 | 1.1
|  | 编织 | 96*0.115 | 铝镁合金丝 | 2.961517
|  |  | 36:21 | 节距36
| 护套 | 护套1 | 6.6 | 黑料1.85 | 20.5
印字待定， 做货前请再次确认
| 包装1 | 护套: | 黑色 | 成圈长度: | 100M(实际100米)
空心卷，1铜版纸标签，6卷一箱，1外纸箱57*29*25.5
总计150只，25箱，15km
| 包装2 | 护套: | 黑色 | 成圈长度: | 200M(实际200米)
每只1木盘24*27-10厚度0.6，1铜版纸标签，2卷一箱，1外纸箱49*25*28
总计100只，50箱，20km
| 包装3 | 护套: | 黑色 | 成圈长度: | 300M(实际264米)打印300M |  | 1M=0.88M
每只1木盘27*27-12,厚度0.6，1铜版纸标签，2卷一箱，1外纸箱55*28*28
总计20只，10箱，5.28km+，
| 公里数 | 40.28